## Feuil1
S75 |  | S75 |  | S75 |  | S75 |  | S75 |  | S75 |  | S75 |  | S75
T=25C |  | T=25C |  | T=25C |  | T=25C |  | T=25C |  | G=1000W/m^2 |  | G=1000W/m^2 |  | G=1000W/m^2
G=1000W/m^2 |  | G=800W/m^2 |  | G=600W/m^2 |  | G=400W/m^2 |  | G=200W/m^2 |  | T=20C |  | T=40C |  | T=60C
V(V) | Iexp(A) | V(V) | Iexp(A) | V(V) | Iexp(A) | V(V) | Iexp(A) | V(V) | Iexp(A) | V(V) | Iexp(A) | V(V) | Iexp(A) | V(V) | Iexp(A)
0 | 4.7 | 0 | 3.770163 | 0 | 2.833321 | 0 | 1.87561 | 0 | 0.9484923 | 0 | 4.675124 | 0 | 4.7237 | 0 | 4.754175
1.125592 | 4.684246 | 1.04096 | 3.755108 | 0.9656459 | 2.820295 | 0.6417848 | 1.873545 | 0.7520869 | 0.9535117 | 1.135651 | 4.664349 | 1.135833 | 4.701111 | 1.095378 | 4.752883
2.475035 | 4.682543 | 2.319153 | 3.75665 | 1.989064 | 2.814965 | 1.245438 | 1.872293 | 1.449479 | 0.95509 | 2.226686 | 4.659888 | 2.220405 | 4.706926 | 2.190532 | 4.75791
3.882774 | 4.676784 | 3.584391 | 3.745227 | 2.930435 | 2.803562 | 1.946069 | 1.87306 | 2.155076 | 0.9449168 | 3.580719 | 4.656286 | 3.582177 | 4.704116 | 3.586884 | 4.750366
5.301309 | 4.675887 | 4.780537 | 3.740292 | 3.832943 | 2.798645 | 2.806474 | 1.871387 | 2.923719 | 0.9383866 | 4.802002 | 4.646325 | 4.795377 | 4.706012 | 4.791887 | 4.741192
6.663707 | 4.659596 | 5.855774 | 3.740226 | 4.618859 | 2.800218 | 3.584833 | 1.870124 | 3.545542 | 0.9415903 | 5.941937 | 4.651364 | 5.937326 | 4.706703 | 5.915577 | 4.754132
8.058492 | 4.661132 | 6.987065 | 3.720361 | 5.44123 | 2.801788 | 4.403135 | 1.860349 | 4.219184 | 0.9447909 | 7.11279 | 4.651667 | 7.101618 | 4.697518 | 7.047269 | 4.738614
9.446799 | 4.64727 | 8.105802 | 3.720293 | 6.304874 | 2.795252 | 5.316439 | 1.861104 | 4.910099 | 0.9382655 | 8.321918 | 4.653562 | 8.326185 | 4.693092 | 8.248232 | 4.735763
10.74658 | 4.649217 | 9.409416 | 3.716655 | 7.237609 | 2.782229 | 6.162809 | 1.86166 | 5.609651 | 0.9382228 | 9.514778 | 4.658614 | 9.514958 | 4.694981 | 9.416641 | 4.736065
11.99455 | 4.64752 | 10.64192 | 3.722363 | 8.412164 | 2.780536 | 7.067476 | 1.858363 | 6.352384 | 0.9381775 | 10.68318 | 4.657336 | 10.50834 | 4.701563 | 10.5647 | 4.737944
13.13888 | 4.632863 | 11.95265 | 3.700931 | 9.491719 | 2.775608 | 8.056348 | 1.846146 | 7.076981 | 0.9417802 | 11.85575 | 4.675032 | 11.55866 | 4.69551 | 11.65564 | 4.712928
14.37605 | 4.617794 | 13.11642 | 3.704419 | 10.59718 | 2.778782 | 8.87681 | 1.844476 | 7.944943 | 0.9384856 | 13.13001 | 4.676944 | 12.82066 | 4.686351 | 12.81558 | 4.648402
15.64776 | 4.574765 | 14.12849 | 3.691012 | 11.70265 | 2.775473 | 9.731817 | 1.846855 | 8.67904 | 0.9238534 | 14.56297 | 4.661504 | 13.8709 | 4.666068 | 13.83272 | 4.519011
16.80504 | 4.465288 | 15.11924 | 3.680276 | 12.93766 | 2.762431 | 10.59762 | 1.845992 | 9.374274 | 0.9205693 | 16.04846 | 4.568601 | 15.11593 | 4.519343 | 14.59543 | 4.312077
17.62551 | 4.29505 | 16.05547 | 3.628619 | 14.05176 | 2.77533 | 11.50229 | 1.843505 | 10.06951 | 0.9217426 | 17.35038 | 4.399755 | 16.12861 | 4.310893 | 15.24546 | 4.038706
18.23869 | 4.073769 | 17.03911 | 3.52269 | 14.94995 | 2.755825 | 12.36917 | 1.848923 | 10.89213 | 0.920882 | 18.3828 | 4.069561 | 16.86 | 4.026475 | 15.85599 | 3.683896
18.65288 | 3.878838 | 17.82365 | 3.367843 | 15.73586 | 2.72336 | 13.18423 | 1.830031 | 11.63054 | 0.9192161 | 19.13235 | 3.668933 | 17.39596 | 3.738845 | 16.24539 | 3.396227
19.01561 | 3.600032 | 18.43753 | 3.155179 | 16.75496 | 2.658465 | 14.08026 | 1.825924 | 12.40998 | 0.919979 | 19.57024 | 3.308544 | 17.68717 | 3.51914 | 16.55346 | 3.127511
19.33568 | 3.336627 | 18.91868 | 2.894926 | 17.61429 | 2.554679 | 15.11016 | 1.817757 | 13.31249 | 0.9110094 | 19.96739 | 2.941819 | 17.99132 | 3.280465 | 16.80456 | 2.861942
19.62069 | 3.044859 | 19.35 | 2.567512 | 18.26425 | 2.40066 | 15.96517 | 1.784478 | 14.09193 | 0.905289 | 20.2498 | 2.587714 | 18.29534 | 3.01491 | 17.06218 | 2.599538
19.83953 | 2.767683 | 19.63 | 2.277465 | 18.80834 | 2.17371 | 16.83745 | 1.739852 | 15.0333 | 0.9076628 | 20.42766 | 2.331614 | 18.5901 | 2.688478 | 17.33784 | 2.362436
20.04249 | 2.492129 | 19.89701 | 1.999877 | 19.21426 | 1.903006 | 17.65143 | 1.643362 | 15.97683 | 0.8751886 | 20.6078 | 2.12532 | 18.78431 | 2.445031 | 17.58895 | 2.10003
20.32318 | 2.167945 | 20.11033 | 1.716954 | 19.6029 | 1.647295 | 18.27325 | 1.524193 | 16.83616 | 0.8305632 | 20.78569 | 1.875544 | 18.99469 | 2.179452 | 17.76679 | 1.840767
20.57795 | 1.821071 | 20.31417 | 1.444708 | 19.87193 | 1.402533 | 18.79949 | 1.341305 | 17.57457 | 0.7592015 | 20.99 | 1.606794 | 19.2538 | 1.888587 | 17.91389 | 1.621025
20.77227 | 1.477442 | 20.57489 | 1.152886 | 20.12023 | 1.183705 | 19.25635 | 1.122422 | 18.18992 | 0.660293 | 21.14 | 1.366499 | 19.42275 | 1.641971 | 18.07557 | 1.387056
21.02705 | 1.109497 | 20.76925 | 0.8913167 | 20.32318 | 0.9065299 | 19.58877 | 0.8882013 | 18.68651 | 0.5407261 | 21.29 | 1.129362 | 19.59228 | 1.34792 | 18.26989 | 1.165745
21.23001 | 0.7885588 | 20.97783 | 0.6101739 | 20.53694 | 0.6390791 | 19.87853 | 0.6793377 | 19.05356 | 0.4167099 | 21.42 | 0.8969654 | 19.81055 | 1.031746 | 18.38269 | 0.9254391
21.37683 | 0.4741079 | 21.11056 | 0.3877528 | 20.735 | 0.4117458 | 20.07052 | 0.4744836 | 19.35152 | 0.2764895 | 21.57 | 0.6044856 | 20 | 0.7092378 | 18.56035 | 0.6282284
21.50811 | 0.2147663 | 21.26 | 0.1722179 | 20.875 | 0.229 | 20.27602 | 0.2616218 | 19.62141 | 0.1387021 | 21.73 | 0.2993533 | 20.19 | 0.370915 | 18.73785 | 0.2993947
21.6 | 0 | 21.38 | 0 | 21.07 | 0 | 20.58 | 0 | 19.83516 | 0 | 21.86 | 0 | 20.375 | 0 | 18.89922 | 0